## Agustus 2023
LAPORAN HASIL PRODUKSI FINE WIRE DRAWING / 伸线成品
SPESIFIKASI (mm) | KODE MATERIAL | NO JOB ORDER | TEMBAGA ASLI (kg) | JUMLAH HARIAN (kg) | [31 empty] | TOTAL PRODUKSI (kg) | KURANG (kg)
|  |  |  | 2029-07-29 | 1931-07-31 | 2023-08-01 | 2023-08-02 | 2023-08-03 | 2023-08-04 | 2023-08-05 | 2023-08-06 | 2023-08-07 | 2023-08-08 | 2023-08-09 | 2023-08-10 | 2023-08-11 | 2023-08-12 | 2023-08-13 | 2023-08-14 | 2023-08-15 | 2023-08-16 | 2023-08-17 | 2023-08-18 | 2023-08-19 | 2023-08-20 | 2023-08-21 | 2023-08-22 | 2023-08-23 | 2023-08-24 | 2023-08-25 | 2023-08-26 | 2023-08-27 | 2023-08-28 | 2023-08-29 | 2023-08-30
0.127 | W01-03000027 | 20230727004 | 802.8 | 70.2 | 54.72 |  | 12.64 | 41.91 | 71.81 |  |  |  |  | 9.32029 | 37.88974 | 73.05214 | 56.33873 |  | 101.47508 | 45.27159 | [15 empty] | 574.62757 | -228.17243
0.12 | W01-03000013 | 20230727003 | 802.8 |  |  | 60.14 | 7.61 | 20.43 | 55.57 |  |  |  |  | 31.51798 | 30.18 | 44.38472 | 46.20558 |  | 84.56436 | 82.7938 | 90.54 | [14 empty] | 553.93644 | -248.86356
0.2 | W01-03000026 | 20230727005 | 902.7 | [6 empty] | 97.91592 |  | 135.24252 | 293.58 | 140.13552 | 100.46028 | 145.61568 | [19 empty] | 912.94992 | 10.24992
0.16 | W01-03000020 | 20230727002 | 501.5 |  |  |  | 14.47 | 53.67 | 90.93 | 75.81782 |  | 161.5467 | 148.61223 | 27.44326 | [21 empty] | 572.49001 | 70.99001
0.08 | W01-03000004 | 20230809001 | 502 | [33 empty] | -502
SPESIFIKASI | RUMUS (kg/km)
0.127 | 0.1127
0.12 | 0.1006
0.2 | 0.2796
0.16 | 0.1789
0.08 | 0.0447
RINCIAN BERAT HASIL PRODUKSI PRODUKSI
TANGGAL | SPESIFIKASI mm)
| 0.127 |  |  | 0.12 | [5 empty] | 0.2 |  |  |  |  | 0.16 |  |  |  |  | 0.08
PANJANG (m)
2023-08-01 |  |  |  | 150000 + 61300 + 1900 + 150000 + 150000 + 60700 + 3000 + 5800 + 2500 + 12700
TOTAL |  |  |  | 597900
2023-08-02 | 43400 + 74200 + 4600 |  |  | 3400 + 72300 | [10 empty] | 80900
TOTAL | 122200 |  |  | 75700 | [10 empty] | 80900
2023-08-03 | 46800 + 150200 + 150000 + 24900 |  |  | 150000 + 51800 + 1390 | [10 empty] | 150000 + 150000
TOTAL | 371900 |  |  | 203190 | [10 empty] | 300000
2023-08-04 | 9400 + 150000 + 27800 + 150000 + 150000 + 150000 |  |  | 144500 + 28700 + 4100 + 3300 + 150200 + 3400 + 68200 + 150000 | [10 empty] | 150000 + 57800 + 150200 + 150300
TOTAL | 637200 |  |  | 552400 | [10 empty] | 508300
2023-08-05 | [9 empty] | 6900 + 150000 + 43300 + 150000 |  |  |  |  | 150000 + 150000 + 123800
TOTAL | [9 empty] | 350200 |  |  |  |  | 423800
2023-08-07 | [9 empty] | 25000 + 150000 + 3000 + 150000 + 5700 + 150000 |  |  |  |  | 150000 + 150000 + 150000 + 3000 + 150000 + 150000 + 150000
TOTAL | [9 empty] | 483700 |  |  |  |  | 903000
2023-08-08 | [9 empty] | 150000 + 150000 + 150000 + 150000 + 150000 + 150000 + 150000 |  |  |  |  | 150000 + 110500 + 150000 + 150000 + 150000 + 120200
TOTAL | [9 empty] | 1050000 |  |  |  |  | 830700
2023-08-09 | 82700 |  |  | 2700 + 10600 + 150000 + 150000 | [5 empty] | 150000 + 150000 + 51200 + 150000 |  |  |  |  | 10300 + 143100
TOTAL | 82700 |  |  | 313300 | [5 empty] | 501200 |  |  |  |  | 153400
2023-08-10 | 12000 + 150000 + 150000 + 24200 |  |  | 150000 + 150000 | [5 empty] | 59300 + 150000 + 150000
TOTAL | 336200 |  |  | 300000 | [5 empty] | 359300
2023-08-11 | 150000 + 1500 + 15000 + 150000 + 31700 + 150000 + 150000 |  |  | 141200 + 150000 + 150000 | [5 empty] | 150000 + 134000 + 150000 + 86800
TOTAL | 648200 |  |  | 441200 | [5 empty] | 520800
2023-08-12 | 63900 + 150000 + 150000 + 136000 |  |  | 9300 + 150000 + 150000 + 150000
TOTAL | 499900 |  |  | 459300
2023-08-14 | 150000 + 150000 + 150000 + 122900 + 150000 + 8000 + 150000 + 19500 |  |  | 140000 + 150000 + 20600 + 150000 + 80000 + 150000 + 150000
TOTAL | 900400 |  |  | 840600
2023-08-15 | 31500 + 150000 + 3000 + 67200 + 150000 |  |  | 73000 + 150000 + 150000 + 150000 + 150000 + 150000
TOTAL | 401700 |  |  | 823000
2023-08-16 |  |  |  | 150000 + 150000 + 150000 + 150000 + 150000 + 150000
TOTAL |  |  |  | 900000